## 装瓶方式
催化剂组合编号 | 催化剂组合 | 装瓶方式 | co质量 | HAP质量 | 石英砂 | 比值 | wt | 乙醇浓度 | 温度 | 乙醇转化率(%) | 乙烯选择性（%） | C4烯烃选择性(%) | 乙醛选择性(%) | 碳数为4-12脂肪醇 选择性(%) | 甲基苯甲醛和甲基苯甲醇选择性(%) | 其他生成物的选择性(%) | 收率
A12 | 50mg 1wt%Co/SiO2- 50mg HAP-乙醇浓度1.68ml/min | A | 50 | 50 | 0 | 1 | 1 | 1.68 | 250 | 1.441709 | 0.14 | 6.17 | 3.48 | 81.43 | 7.45 | 1.33 | 8.895347
|  | A | 50 | 50 | 0 | 1 | 1 | 1.68 | 275 | 3.47363 | 0.18 | 8.11 | 4.2 | 80 | 5.3 | 2.21 | 28.17114
|  | A | 50 | 50 | 0 | 1 | 1 | 1.68 | 300 | 6.914388 | 0.43 | 11.22 | 8.83 | 71.28 | 5.34 | 2.9 | 77.57943
|  | A | 50 | 50 | 0 | 1 | 1 | 1.68 | 350 | 19.9123 | 1.17 | 22.26 | 13.48 | 46.5 | 5.66 | 10.93 | 443.2477
|  | A | 50 | 50 | 0 | 1 | 1 | 1.68 | 400 | 44.53497 | 3.63 | 36.3 | 16.25 | 25.79 | 5.32 | 12.71 | 1616.619
B1 | 50mg 1wt%Co/SiO2- 50mg HAP-乙醇浓度1.68ml/min | B | 50 | 50 | 0 | 1 | 1 | 1.68 | 250 | 1.408182 | 0.1 | 6.32 | 5.7 | 83.4 | 0 | 4.48 | 8.899709
|  | B | 50 | 50 | 0 | 1 | 1 | 1.68 | 275 | 3.417914 | 0.19 | 8.25 | 4.03 | 81.35 | 0 | 6.18 | 28.19779
|  | B | 50 | 50 | 0 | 1 | 1 | 1.68 | 300 | 6.723726 | 0.45 | 12.28 | 4.11 | 73.45 | 0 | 9.71 | 82.56735
|  | B | 50 | 50 | 0 | 1 | 1 | 1.68 | 350 | 19.30926 | 1.22 | 25.97 | 4.4 | 48.32 | 2.44 | 17.65 | 501.4616
|  | B | 50 | 50 | 0 | 1 | 1 | 1.68 | 400 | 43.59544 | 3.77 | 41.08 | 4.13 | 26.79 | 1.95 | 22.28 | 1790.901

## 比值（相对质量）
催化剂组合编号 | 催化剂组合 | 装瓶方式 | co质量 | HAP质量 | 石英砂 | 比值 | wt | 乙醇浓度 | 温度 | 乙醇转化率(%) | 乙烯选择性（%） | C4烯烃选择性(%) | 乙醛选择性(%) | 碳数为4-12脂肪醇 选择性(%) | 甲基苯甲醛和甲基苯甲醇选择性(%) | 其他生成物的选择性(%) | 收率
A12 | 50mg 1wt%Co/SiO2- 50mg HAP-乙醇浓度1.68ml/min | A | 50 | 50 | 0 | 1 | 1 | 1.68 | 250 | 1.441709 | 0.14 | 6.17 | 3.48 | 81.43 | 7.45 | 1.33 | 8.895347
|  | A | 50 | 50 | 0 | 1 | 1 | 1.68 | 275 | 3.47363 | 0.18 | 8.11 | 4.2 | 80 | 5.3 | 2.21 | 28.17114
|  | A | 50 | 50 | 0 | 1 | 1 | 1.68 | 300 | 6.914388 | 0.43 | 11.22 | 8.83 | 71.28 | 5.34 | 2.9 | 77.57943
|  | A | 50 | 50 | 0 | 1 | 1 | 1.68 | 350 | 19.9123 | 1.17 | 22.26 | 13.48 | 46.5 | 5.66 | 10.93 | 443.2477
|  | A | 50 | 50 | 0 | 1 | 1 | 1.68 | 400 | 44.53497 | 3.63 | 36.3 | 16.25 | 25.79 | 5.32 | 12.71 | 1616.619
A13 | 67mg 1wt%Co/SiO2- 33mg HAP-乙醇浓度1.68ml/min | A | 67 | 33 | 0 | 2.030303 | 1 | 1.68 | 250 | 1.346948 | 0.31 | 5.19 | 5.39 | 79.6 | 6.87 | 2.64 | 6.990662
|  | A | 67 | 33 | 0 | 2.030303 | 1 | 1.68 | 275 | 2.305456 | 0.66 | 7.62 | 7.67 | 74.74 | 5.91 | 3.4 | 17.56757
|  | A | 67 | 33 | 0 | 2.030303 | 1 | 1.68 | 300 | 4.066729 | 1.2 | 12.74 | 19.65 | 55.4 | 4.87 | 6.14 | 51.81013
|  | A | 67 | 33 | 0 | 2.030303 | 1 | 1.68 | 350 | 14.63878 | 2.53 | 23.46 | 26.42 | 30.99 | 3.52 | 13.08 | 343.4257
|  | A | 67 | 33 | 0 | 2.030303 | 1 | 1.68 | 400 | 40.04715 | 5.19 | 27.91 | 24.73 | 22.05 | 3.85 | 16.27 | 1117.716
A14 | 33mg 1wt%Co/SiO2- 67mg HAP-乙醇浓度1.68ml/min | A | 33 | 67 | 0 | 0.4925373 | 1 | 1.68 | 250 | 2.492689 | 0.14 | 1.89 | 2.63 | 90.74 | 3.18 | 1.42 | 4.711181
|  | A | 33 | 67 | 0 | 0.4925373 | 1 | 1.68 | 275 | 5.334835 | 0.14 | 2.55 | 2.8 | 89.7 | 2.85 | 1.96 | 13.60383
|  | A | 33 | 67 | 0 | 0.4925373 | 1 | 1.68 | 300 | 10.15204 | 0.25 | 3.61 | 4.07 | 85.12 | 3.43 | 3.52 | 36.64885
|  | A | 33 | 67 | 0 | 0.4925373 | 1 | 1.68 | 350 | 24.0319 | 1.04 | 10.83 | 6.25 | 70.1 | 4.59 | 7.19 | 260.2655
|  | A | 33 | 67 | 0 | 0.4925373 | 1 | 1.68 | 400 | 53.61526 | 2.92 | 22.3 | 7.22 | 49.31 | 7.48 | 10.77 | 1195.62

## 是否有石英sha
催化剂组合编号 | 催化剂组合 | 装瓶方式 | co质量 | HAP质量 | 石英砂 | 比值 | wt | 乙醇浓度 | 温度 | 乙醇转化率(%) | 乙烯选择性（%） | C4烯烃选择性(%) | 乙醛选择性(%) | 碳数为4-12脂肪醇 选择性(%) | 甲基苯甲醛和甲基苯甲醇选择性(%) | 其他生成物的选择性(%) | 收率
A11 | 50mg 1wt%Co/SiO2+ 90mg石英砂-乙醇浓度1.68ml/min，无HAP | A | 50 | 0 | 90 | #DIV/0! | 1 | 1.68 | 250 | 0.2276916 | 2.14 | 0.1 | 97.76 | 0 | 0 | 0 | 0.02276916
|  | A | 50 | 0 | 90 | #DIV/0! | 1 | 1.68 | 275 | 0.516312 | 2.83 | 1 | 94.75 | 0 | 0 | 1.42 | 0.516312
|  | A | 50 | 0 | 90 | #DIV/0! | 1 | 1.68 | 300 | 1.607553 | 3.24 | 1.82 | 93.76 | 0 | 0 | 1.18 | 2.925746
|  | A | 50 | 0 | 90 | #DIV/0! | 1 | 1.68 | 350 | 8.207581 | 7.61 | 4.35 | 85.83 | 0 | 0 | 2.21 | 35.70298
|  | A | 50 | 0 | 90 | #DIV/0! | 1 | 1.68 | 400 | 32.5935 | 13.35 | 7.93 | 75.03 | 0 | 0 | 3.69 | 258.4664
A12 | 50mg 1wt%Co/SiO2- 50mg HAP-乙醇浓度1.68ml/min | A | 50 | 50 | 0 | 1 | 1 | 1.68 | 250 | 1.441709 | 0.14 | 6.17 | 3.48 | 81.43 | 7.45 | 1.33 | 8.895347
|  | A | 50 | 50 | 0 | 1 | 1 | 1.68 | 275 | 3.47363 | 0.18 | 8.11 | 4.2 | 80 | 5.3 | 2.21 | 28.17114
|  | A | 50 | 50 | 0 | 1 | 1 | 1.68 | 300 | 6.914388 | 0.43 | 11.22 | 8.83 | 71.28 | 5.34 | 2.9 | 77.57943
|  | A | 50 | 50 | 0 | 1 | 1 | 1.68 | 350 | 19.9123 | 1.17 | 22.26 | 13.48 | 46.5 | 5.66 | 10.93 | 443.2477
|  | A | 50 | 50 | 0 | 1 | 1 | 1.68 | 400 | 44.53497 | 3.63 | 36.3 | 16.25 | 25.79 | 5.32 | 12.71 | 1616.619

## 乙醇浓度
催化剂组合编号 | 催化剂组合 | 装瓶方式 | co质量 | HAP质量 | 石英砂 | 比值 | wt | 乙醇浓度 | 温度 | 乙醇转化率(%) | 乙烯选择性（%） | C4烯烃选择性(%) | 乙醛选择性(%) | 碳数为4-12脂肪醇 选择性(%) | 甲基苯甲醛和甲基苯甲醇选择性(%) | 其他生成物的选择性(%) | 收率
A1 | 200mg 1wt%Co/SiO2- 200mg HAP-乙醇浓度1.68ml/min | A | 200 | 200 | 0 | 1 | 1 | 1.68 | 250 | 2.067169 | 1.17 | 34.05 | 2.41 | 52.59 | 0 | 9.78 | 70.38712
|  | A | 200 | 200 | 0 | 1 | 1 | 1.68 | 275 | 5.851721 | 1.63 | 37.43 | 1.42 | 53.21 | 0 | 6.31 | 219.0299
|  | A | 200 | 200 | 0 | 1 | 1 | 1.68 | 300 | 14.96889 | 3.02 | 46.94 | 4.71 | 35.16 | 1 | 9.17 | 702.6398
|  | A | 200 | 200 | 0 | 1 | 1 | 1.68 | 325 | 19.68136 | 7.97 | 49.7 | 14.69 | 15.16 | 2.13 | 10.35 | 978.1635
|  | A | 200 | 200 | 0 | 1 | 1 | 1.68 | 350 | 36.80102 | 12.46 | 47.21 | 18.66 | 9.22 | 1.69 | 10.76 | 1737.376
A3 | 200mg 1wt%Co/SiO2- 200mg HAP-乙醇浓度0.9ml/min | A | 200 | 200 | 0 | 1 | 1 | 0.9 | 250 | 9.669373 | 0.13 | 5.5 | 1.23 | 85.09 | 3.97 | 4.08 | 53.18155
|  | A | 200 | 200 | 0 | 1 | 1 | 0.9 | 275 | 19.23694 | 0.33 | 8.04 | 1.71 | 82.07 | 2.88 | 4.97 | 154.665
|  | A | 200 | 200 | 0 | 1 | 1 | 0.9 | 300 | 29.25023 | 0.71 | 17.01 | 3.63 | 66.9 | 3.18 | 8.57 | 497.5465
|  | A | 200 | 200 | 0 | 1 | 1 | 0.9 | 325 | 37.57919 | 1.83 | 28.72 | 5.72 | 49.77 | 3.44 | 10.52 | 1079.274
|  | A | 200 | 200 | 0 | 1 | 1 | 0.9 | 350 | 48.93704 | 2.85 | 36.85 | 7.23 | 38.29 | 3.51 | 11.27 | 1803.33
|  | A | 200 | 200 | 0 | 1 | 1 | 0.9 | 400 | 83.71338 | 6.76 | 53.43 | 8.95 | 14.37 | 3.38 | 13.11 | 4472.806
|  | A | 200 | 200 | 0 | 1 | 1 | 0.9 | 450 | 86.4097 | 14.84 | 49.9 | 8.39 | 12.41 | 2.09 | 12.37 | 4311.844
B2 | 100mg 1wt%Co/SiO2- 100mg HAP-乙醇浓度1.68ml/min | B | 100 | 100 | 0 | 1 | 1 | 1.68 | 250 | 2.763024 | 0.2 | 3.26 | 2.78 | 89.53 | 0 | 4.23 | 9.007459
|  | B | 100 | 100 | 0 | 1 | 1 | 1.68 | 275 | 4.402661 | 0.32 | 4.97 | 3.92 | 83.2 | 0 | 7.59 | 21.88123
|  | B | 100 | 100 | 0 | 1 | 1 | 1.68 | 300 | 6.223563 | 0.72 | 9.32 | 5.21 | 71.37 | 3.09 | 10.29 | 58.0036
|  | B | 100 | 100 | 0 | 1 | 1 | 1.68 | 350 | 16.18703 | 2.11 | 22.88 | 6.07 | 47.39 | 4.74 | 16.81 | 370.3593
|  | B | 100 | 100 | 0 | 1 | 1 | 1.68 | 400 | 45.13524 | 8.1 | 38.7 | 7.12 | 24.22 | 4.34 | 17.52 | 1746.734
B7 | 100mg 1wt%Co/SiO2- 100mg HAP-乙醇浓度0.9ml/min | B | 100 | 100 | 0 | 1 | 1 | 0.9 | 250 | 4.4 | 0.13 | 4.08 | 2.04 | 86.01 | 4.79 | 2.95 | 17.952
|  | B | 100 | 100 | 0 | 1 | 1 | 0.9 | 275 | 7.9 | 0.15 | 6.62 | 3.49 | 79.79 | 5.67 | 4.28 | 52.298
|  | B | 100 | 100 | 0 | 1 | 1 | 0.9 | 300 | 11.7 | 0.2 | 12.86 | 6.47 | 68.02 | 6.71 | 5.74 | 150.462
|  | B | 100 | 100 | 0 | 1 | 1 | 0.9 | 325 | 17.8 | 1.42 | 18.45 | 7.94 | 59.12 | 7.14 | 5.93 | 328.41
|  | B | 100 | 100 | 0 | 1 | 1 | 0.9 | 350 | 30.2 | 1.53 | 25.05 | 10.3 | 49.36 | 6.3 | 7.46 | 756.51
|  | B | 100 | 100 | 0 | 1 | 1 | 0.9 | 400 | 69.4 | 2.51 | 38.17 | 13.96 | 26.64 | 4.71 | 14.01 | 2648.998

## 绝对质量
催化剂组合编号 | 催化剂组合 | 装瓶方式 | co质量 | HAP质量 | 石英砂 | 比值 | wt | 乙醇浓度 | 温度 | 乙醇转化率(%) | 乙烯选择性（%） | C4烯烃选择性(%) | 乙醛选择性(%) | 碳数为4-12脂肪醇 选择性(%) | 甲基苯甲醛和甲基苯甲醇选择性(%) | 其他生成物的选择性(%) | 收率
A3 | 200mg 1wt%Co/SiO2- 200mg HAP-乙醇浓度0.9ml/min | A | 200 | 200 | 0 | 1 | 1 | 0.9 | 250 | 9.669373 | 0.13 | 5.5 | 1.23 | 85.09 | 3.97 | 4.08 | 53.18155
|  | A | 200 | 200 | 0 | 1 | 1 | 0.9 | 275 | 19.23694 | 0.33 | 8.04 | 1.71 | 82.07 | 2.88 | 4.97 | 154.665
|  | A | 200 | 200 | 0 | 1 | 1 | 0.9 | 300 | 29.25023 | 0.71 | 17.01 | 3.63 | 66.9 | 3.18 | 8.57 | 497.5465
|  | A | 200 | 200 | 0 | 1 | 1 | 0.9 | 325 | 37.57919 | 1.83 | 28.72 | 5.72 | 49.77 | 3.44 | 10.52 | 1079.274
|  | A | 200 | 200 | 0 | 1 | 1 | 0.9 | 350 | 48.93704 | 2.85 | 36.85 | 7.23 | 38.29 | 3.51 | 11.27 | 1803.33
|  | A | 200 | 200 | 0 | 1 | 1 | 0.9 | 400 | 83.71338 | 6.76 | 53.43 | 8.95 | 14.37 | 3.38 | 13.11 | 4472.806
|  | A | 200 | 200 | 0 | 1 | 1 | 0.9 | 450 | 86.4097 | 14.84 | 49.9 | 8.39 | 12.41 | 2.09 | 12.37 | 4311.844
A8 | 50mg 1wt%Co/SiO2- 50mg HAP-乙醇浓度0.9ml/min | A | 50 | 50 | 0 | 1 | 1 | 0.9 | 250 | 6.265737 | 0.14 | 5.63 | 1.59 | 86.5 | 0 | 6.14 | 35.2761
|  | A | 50 | 50 | 0 | 1 | 1 | 0.9 | 275 | 8.76157 | 0.2 | 8.52 | 4.31 | 82.26 | 0 | 4.71 | 74.64858
|  | A | 50 | 50 | 0 | 1 | 1 | 0.9 | 300 | 13.17905 | 0.52 | 13.82 | 4.6 | 72.79 | 0 | 8.27 | 182.1344
|  | A | 50 | 50 | 0 | 1 | 1 | 0.9 | 350 | 31.72066 | 1.45 | 25.89 | 4.15 | 48.52 | 2.25 | 17.74 | 821.248
|  | A | 50 | 50 | 0 | 1 | 1 | 0.9 | 400 | 56.11639 | 6.4 | 41.42 | 4.32 | 24.15 | 0 | 23.71 | 2324.341
A1 | 200mg 1wt%Co/SiO2- 200mg HAP-乙醇浓度1.68ml/min | A | 200 | 200 | 0 | 1 | 1 | 1.68 | 250 | 2.067169 | 1.17 | 34.05 | 2.41 | 52.59 | 0 | 9.78 | 70.38712
|  | A | 200 | 200 | 0 | 1 | 1 | 1.68 | 275 | 5.851721 | 1.63 | 37.43 | 1.42 | 53.21 | 0 | 6.31 | 219.0299
|  | A | 200 | 200 | 0 | 1 | 1 | 1.68 | 300 | 14.96889 | 3.02 | 46.94 | 4.71 | 35.16 | 1 | 9.17 | 702.6398
|  | A | 200 | 200 | 0 | 1 | 1 | 1.68 | 325 | 19.68136 | 7.97 | 49.7 | 14.69 | 15.16 | 2.13 | 10.35 | 978.1635
|  | A | 200 | 200 | 0 | 1 | 1 | 1.68 | 350 | 36.80102 | 12.46 | 47.21 | 18.66 | 9.22 | 1.69 | 10.76 | 1737.376
A12 | 50mg 1wt%Co/SiO2- 50mg HAP-乙醇浓度1.68ml/min | A | 50 | 50 | 0 | 1 | 1 | 1.68 | 250 | 1.441709 | 0.14 | 6.17 | 3.48 | 81.43 | 7.45 | 1.33 | 8.895347
|  | A | 50 | 50 | 0 | 1 | 1 | 1.68 | 275 | 3.47363 | 0.18 | 8.11 | 4.2 | 80 | 5.3 | 2.21 | 28.17114
|  | A | 50 | 50 | 0 | 1 | 1 | 1.68 | 300 | 6.914388 | 0.43 | 11.22 | 8.83 | 71.28 | 5.34 | 2.9 | 77.57943
|  | A | 50 | 50 | 0 | 1 | 1 | 1.68 | 350 | 19.9123 | 1.17 | 22.26 | 13.48 | 46.5 | 5.66 | 10.93 | 443.2477
|  | A | 50 | 50 | 0 | 1 | 1 | 1.68 | 400 | 44.53497 | 3.63 | 36.3 | 16.25 | 25.79 | 5.32 | 12.71 | 1616.619